## Sheet1
Tester	James L Ballard IV				Date	22-01-16
Module	pa315				H2O LV:	full
Pxar Ver:	prod12				HV Read	-150v
Institute:	University of Kansas			T/H raw	T/H Act	Comments
Option: Timing Test	Test Start				-257.81
Difficult mods only	Test End		00:00		-280.00
Pretest	Test Start	11:26		106.70	17.19	14.3
	Test End	11:28	00:02	303.10	23.10
PixelAlive	Test Start	11:30		107.00	17.96	16.2
	Test End	11:30	00:00	303.00	23.00	A
Trim:35	Test Start	11:36		107.00	17.96	19.7
	Test End	12:34	00:58	302.90	22.90
Phopt:35	Test Start	12:45		107.80	20.02	19.2	Roc 9 is the only one inside 60-70 PH scale
	Test End	12:54	00:09	301.80	21.80	Roc 14, 15 are outside the desired range of offset
Gainped:35	Test Start	13:02		107.80	20.02
	Test End	13:08	00:06	301.70	21.70
Bbond1:35	Test Start	13:11		107.80	20.02
	Test End	13:14	00:03	301.70	21.70
Sc:vcal:35	Test Start	10:42		108.30	21.31	23
	Test End	10:55	00:13	309.70	29.70
IV Curve: 35	Test Start	11:05		108.50	21.83
	Test End	11:13	00:08	309.30	29.30
Hotpixel:35	Test Start	11:14			-257.81
	Test End	11:14	00:00		-280.00
Floro:Cu:35	Test Start	11:12		108.40	21.57
	Test End	11:17	00:05	304.20	24.20
Floro:In:35	Test Start	11:20		108.50	21.83
	Test End	11:26	00:06	304.30	24.30
Floro:Sn:35	Test Start	11:32		108.50	21.83
	Test End	11:36	00:04	304.40	24.40
Floro:Ag:35	Test Start	11:03		108.30	21.31
	Test End	11:08	00:05	304.00	24.00
Hr:1.0ma:35	Test Start	15:40		108.20	21.05
	Test End	15:44	00:04	304.20	24.20
Hr:0.8ma:35	Test Start	15:45		108.50	21.83
	Test End	15:49	00:04	303.70	23.70
Hr:0.6ma:35	Test Start	15:49		108.50	21.83
	Test End	15:52	00:03	303.60	23.60
Hr:0.4ma:35	Test Start	15:53		108.50	21.83
	Test End	15:57	00:04	303.40	23.40
Hr:0.2:ma35	Test Start	15:58		108.50	21.83
	Test End	16:01	00:03	303.30	23.30

Total time:			02:17		Grade: